## FTR 1 (hidden)
A | B | C | D | E | F | G | H | I | J | K | L | M | N | O | P | Q | R | S | T | U | V | W | X | Y | Z | AA | AB | AC | AD | AE | Page 01 of 01
Factory Test Report
Appliciant Name | [7 empty] | :- | #REF!
Appliciant Addrerss | [7 empty] | :- | #REF!
Application No. | [7 empty] | :- | #REF! | [8 empty] | Date of Application | [7 empty] | :- | #REF!
Licence No. | [7 empty] | :- | #REF! | [8 empty] | Date of Inspection | [7 empty] | :- | #REF!
Product Title | [6 empty] | 26 | :- | #REF!
Grade/Type/Variety/Class | [7 empty] | :- | #REF!
Declared Values, if any | [7 empty] | :- | #REF!
Any Other Information | [7 empty] | :- | N/A | [8 empty] | IS Code | [7 empty] | :- | #REF!
Batch / Heat Number | [7 empty] | :- | #REF! | [8 empty] | Date of Manufacturing | [7 empty] | :- | #REF!
Date of Testing Start | [7 empty] | :- | #REF! | [8 empty] | Date of Testing Completion | [7 empty] | :- | #REF!
Sr. No. |  | Test Name | [6 empty] | Unit |  |  | Clause No |  |  | IS Reference |  |  | Specified Requirements | [9 empty] | Observed Value |  |  |  | Remark
A |  | Dimensiond and Weights
1 |  | Length | [6 empty] | mm |  |  | Cl 15 |  |  | IS 2062 |  |  | 6000 mm - 6100 mm | [9 empty] | 6010 |  |  |  | Pass
2 |  | Freedom From Defects | [6 empty] | --- |  |  | Cl 7 |  |  | IS 2062 |  |  | The Structural Product shall be Cleanly Finished & Reasonably Free from Scale. | [9 empty] | Satisfactory |  |  |  | Pass
Witnessed By | [19 empty] | Tested By
#REF! | [19 empty] | #REF!
#REF! | [19 empty] | #REF!
Bureau of Indian Standard | [19 empty] | #REF!

## FTR 2 (hidden)
A | B | C | D | E | F | G | H | I | J | K | L | M | N | O | P | Q | R | S | T | U | V | W | X | Y | Z | AA | AB | AC | AD | AE | Page 01 of 01
Factory Test Report
Appliciant Name | [7 empty] | :- | #REF!
Appliciant Addrerss | [7 empty] | :- | #REF!
Application No. | [7 empty] | :- | #REF! | [8 empty] | Date of Application | [7 empty] | :- | #REF!
Licence No. | [7 empty] | :- | #REF! | [8 empty] | Date of Inspection | [7 empty] | :- | #REF!
Product Title | [6 empty] | 27 | :- | #REF!
Grade/Type/Variety/Class | [7 empty] | :- | #REF!
Declared Values, if any | [7 empty] | :- | #REF!
Any Other Information | [7 empty] | :- | N/A | [8 empty] | IS Code | [7 empty] | :- | #REF!
Batch / Heat Number | [7 empty] | :- | #REF! | [8 empty] | Date of Manufacturing | [7 empty] | :- | #REF!
Date of Testing Start | [7 empty] | :- | #REF! | [8 empty] | Date of Testing Completion | [7 empty] | :- | #REF!
Sr. No. |  | Test Name | [6 empty] | Unit |  |  | Clause No |  |  | IS Reference |  |  | Specified Requirements | [9 empty] | Observed Value |  |  |  | Remark
A |  | Dimensiond and Weights
1 |  | Camber at 6 Mtr | [6 empty] | mm |  |  | Cl 15 |  |  | IS 2062 |  |  | 0.20 % Maximum of Length (ie 12 mm) | [9 empty] | 0.6 |  |  |  | Pass
2 |  | Length | [6 empty] | mm |  |  | Cl 15 |  |  | IS 2062 |  |  | 6000 mm - 6100 mm | [9 empty] | 6007 |  |  |  | Pass
3 |  | Freedom From Defects | [6 empty] | --- |  |  | Cl 7 |  |  | IS 2062 |  |  | The Structural Product shall be Cleanly Finished & Reasonably Free from Scale. | [9 empty] | Satisfactory |  |  |  | Pass
Witnessed By | [19 empty] | Tested By
#REF! | [19 empty] | #REF!
#REF! | [19 empty] | #REF!
Bureau of Indian Standard | [19 empty] | #REF!

## FTR 3 (hidden)
A | B | C | D | E | F | G | H | I | J | K | L | M | N | O | P | Q | R | S | T | U | V | W | X | Y | Z | AA | AB | AC | AD | AE | Page 01 of 01
Factory Test Report
Appliciant Name | [7 empty] | :- | #REF!
Appliciant Addrerss | [7 empty] | :- | #REF!
Application No. | [7 empty] | :- | #REF! | [8 empty] | Date of Application | [7 empty] | :- | #REF!
Licence No. | [7 empty] | :- | #REF! | [8 empty] | Date of Inspection | [7 empty] | :- | #REF!
Product Title | [6 empty] | 28 | :- | #REF!
Grade/Type/Variety/Class | [7 empty] | :- | #REF!
Declared Values, if any | [7 empty] | :- | #REF!
Any Other Information | [7 empty] | :- | N/A | [8 empty] | IS Code | [7 empty] | :- | #REF!
Batch / Heat Number | [7 empty] | :- | #REF! | [8 empty] | Date of Manufacturing | [7 empty] | :- | #REF!
Date of Testing Start | [7 empty] | :- | #REF! | [8 empty] | Date of Testing Completion | [7 empty] | :- | #REF!
Sr. No. |  | Test Name | [6 empty] | Unit |  |  | Clause No |  |  | IS Reference |  |  | Specified Requirements | [9 empty] | Observed Value |  |  |  | Remark
A |  | Dimensiond and Weights
1 |  | Length | [6 empty] | mm |  |  | Cl 15 |  |  | IS 2062 |  |  | 6000 mm - 6100 mm | [9 empty] | 6012 |  |  |  | Pass
2 |  | Freedom From Defects | [6 empty] | --- |  |  | Cl 7 |  |  | IS 2062 |  |  | The Structural Product shall be Cleanly Finished & Reasonably Free from Scale. | [9 empty] | Satisfactory |  |  |  | Pass
Witnessed By | [19 empty] | Tested By
#REF! | [19 empty] | #REF!
#REF! | [19 empty] | #REF!
Bureau of Indian Standard | [19 empty] | #REF!

## FTR 4 (hidden)
A | B | C | D | E | F | G | H | I | J | K | L | M | N | O | P | Q | R | S | T | U | V | W | X | Y | Z | AA | AB | AC | AD | AE | Page 01 of 01
Factory Test Report
Appliciant Name | [7 empty] | :- | #REF!
Appliciant Addrerss | [7 empty] | :- | #REF!
Application No. | [7 empty] | :- | #REF! | [8 empty] | Date of Application | [7 empty] | :- | #REF!
Licence No. | [7 empty] | :- | #REF! | [8 empty] | Date of Inspection | [7 empty] | :- | #REF!
Product Title | [6 empty] | 41 | :- | #REF!
Grade/Type/Variety/Class | [7 empty] | :- | #REF!
Declared Values, if any | [7 empty] | :- | #REF!
Any Other Information | [7 empty] | :- | N/A | [8 empty] | IS Code | [7 empty] | :- | #REF!
Batch / Heat Number | [7 empty] | :- | #REF! | [8 empty] | Date of Manufacturing | [7 empty] | :- | #REF!
Date of Testing Start | [7 empty] | :- | #REF! | [8 empty] | Date of Testing Completion | [7 empty] | :- | #REF!
Sr. No. |  | Test Name | [6 empty] | Unit |  |  | Clause No |  |  | IS Reference |  |  | Specified Requirements | [9 empty] | Observed Value |  |  |  | Remark
A |  | Dimensiond and Weights
1 |  | Camber at 6 Mtr | [6 empty] | mm |  |  | Cl 15 |  |  | IS 2062 |  |  | 0.20 % Maximum of Length (ie 12 mm) | [9 empty] | 1.2 |  |  |  | Pass
2 |  | Length | [6 empty] | mm |  |  | Cl 15 |  |  | IS 2062 |  |  | 6000 mm - 6100 mm | [9 empty] | 6014 |  |  |  | Pass
3 |  | Freedom From Defects | [6 empty] | --- |  |  | Cl 7 |  |  | IS 2062 |  |  | The Structural Product shall be Cleanly Finished & Reasonably Free from Scale. | [9 empty] | Satisfactory |  |  |  | Pass
Witnessed By | [19 empty] | Tested By
#REF! | [19 empty] | #REF!
#REF! | [19 empty] | #REF!
Bureau of Indian Standard | [19 empty] | #REF!

## FTR 5
A | B | C | D | E | F | G | H | I | J | K | L | M | N | O | P | Q | R | S | T | U | V | W | X | Y | Z | AA | AB | AC | AD | AE | Page 01 of 01
Factory Test Report
Appliciant Name | [7 empty] | :-
Appliciant Addrerss | [7 empty] | :-
Application No. | [7 empty] | :- | CM/A - | [8 empty] | Date of Application | [7 empty] | :- | 2026-03-10
Licence No. | [7 empty] | :- | CM/L - N/A | [8 empty] | Date of Inspection | [7 empty] | :- | 2026-03-24
Product Title | [6 empty] | 42 | :- | Structural Steel - Part 1 Hot Rolled Medium and High Tensile Steel
Grade/Type/Variety/Class | [7 empty] | :- | ISA 40X40X5 mm, Designation E-250 Quality A, Quality A, Length 6000 mm
Declared Values, if any | [7 empty] | :- | Silicon Killed, Without Micro Alloys, Camber 0.20 % of Length
Any Other Information | [7 empty] | :- | N/A | [8 empty] | IS Code | [7 empty] | :- | IS 2062-1: 2025
Batch / Heat Number | [7 empty] | :- | SEPL/2062-05 | [8 empty] | Date of Manufacturing | [7 empty] | :- | 2026-03-23
Date of Testing Start | [7 empty] | :- | 2026-03-24 | [8 empty] | Date of Testing Completion | [7 empty] | :- | 2026-03-24
Sr. No. |  | Test Name | [6 empty] | Unit |  |  | Clause No |  |  | IS Reference |  |  | Specified Requirements | [9 empty] | Observed Value |  |  |  | Remark
A |  | Freedom From Defects | [6 empty] | --- |  |  | Cl 7 |  |  | IS 2062 |  |  | The Structural Product shall be Cleanly Finished & Reasonably Free from Scale. | [9 empty] | Satisfactory |  |  |  | Pass
B |  | Chemical Test
1 |  | Carbon | [6 empty] | % |  |  | Cl 8 |  |  | IS 2062 |  |  | 0.23 % Maximum | [9 empty] | 0.171 |  |  |  | Pass
2 |  | Manganese | [6 empty] | % |  |  | Cl 8 |  |  | IS 2062 |  |  | 1.50 % Maximum | [9 empty] | 0.623 |  |  |  | Pass
3 |  | Sulphur | [6 empty] | % |  |  | Cl 8 |  |  | IS 2062 |  |  | 0.045 % Maximum | [9 empty] | 0.022 |  |  |  | Pass
4 |  | Phosphorous | [6 empty] | % |  |  | Cl 8 |  |  | IS 2062 |  |  | 0.045 % Maximum | [9 empty] | 0.023 |  |  |  | Pass
5 |  | Silicon | [6 empty] | % |  |  | Cl 8 |  |  | IS 2062 |  |  | 0.10 % - 0.40 % | [9 empty] | 0.168 |  |  |  | Pass
6 |  | Nitrogen | [6 empty] | % |  |  | Cl 8 |  |  | IS 2062 |  |  | 0.012 % Maximum | [9 empty] | 0.0065 |  |  |  | Pass
7 |  | Carbon Equivalent | [6 empty] | % |  |  | Cl 8 |  |  | IS 2062 |  |  | 0.42 % Maximum | [9 empty] | 0.2748333 |  |  |  | Pass
C |  | Mechanical Test
1 |  | Tensile Test | [6 empty] | Mpa |  |  | Cl 10 |  |  | IS 2062 |  |  | 410 MPa Minimum | [9 empty] | 490.31 |  |  |  | Pass
2 |  | Yield Stress | [6 empty] | Mpa |  |  | Cl 10 |  |  | IS 2062 |  |  | 250 MPa Minimum | [9 empty] | 330.7 |  |  |  | Pass
3 |  | Elongation | [6 empty] | % |  |  | Cl 10 |  |  | IS 2062 |  |  | 23 % Minimum | [9 empty] | 26.98 |  |  |  | Pass
4 |  | Bend Test | [6 empty] | ---- |  |  | Cl 11.2 |  |  | IS 2062 |  |  | Shall Not Shown Any Cracks | [9 empty] | Satisfactory |  |  |  | Pass
D |  | Dimensiond and Weights
1 |  | Weight / Mtr | [6 empty] | Kg/Mtr |  |  | Cl 15 |  |  | IS 2062 |  |  | 2.99 Kg/Mtr (+5 % & -3 %) | [9 empty] | 2.948 |  |  |  | Pass
2 |  | Flange (a) | [6 empty] | mm |  |  | Cl 15 |  |  | IS 2062 |  |  | 40.00 mm ± 1.50 mm | [9 empty] | 40.6 |  |  |  | Pass
3 |  | Flange (b) | [6 empty] | mm |  |  | Cl 15 |  |  | IS 2062 |  |  | 40.00 mm ± 1.50 mm | [9 empty] | 40.1 |  |  |  | Pass
4 |  | Thickness of Flange (t) | [6 empty] | mm |  |  | Cl 15 |  |  | IS 2062 |  |  | 5.00 mm Nominal | [9 empty] | 5.1 |  |  |  | Pass
5 |  | Root Radius (R1) | [6 empty] | mm |  |  | Cl 15 |  |  | IS 2062 |  |  | 5.50 mm Nominal | [9 empty] | 5.5 |  |  |  | Pass
6 |  | Toe Radius (R2) | [6 empty] | mm |  |  | Cl 15 |  |  | IS 2062 |  |  | 0.00 mm Nominal | [9 empty] | 0 |  |  |  | Pass
7 |  | Out of Square | [6 empty] | Degree |  |  | Cl 15 |  |  | IS 2062 |  |  | 90 Degree ± 1 Degree | [9 empty] | 90 |  |  |  | Pass
8 |  | Flange Difference | [6 empty] | mm |  |  | Cl 15 |  |  | IS 2062 |  |  | 2.25 mm Maximum | [9 empty] | 0.36 |  |  |  | Pass
9 |  | Camber at 6 Mtr | [6 empty] | mm |  |  | Cl 15 |  |  | IS 2062 |  |  | 0.20 % Maximum of Length (ie 12 mm) | [9 empty] | 3.2 |  |  |  | Pass
10 |  | Length | [6 empty] | mm |  |  | Cl 15 |  |  | IS 2062 |  |  | 6000 mm - 6100 mm | [9 empty] | 6012 |  |  |  | Pass
Witnessed By | [19 empty] | Tested By
Quality Control Incharge
Bureau of Indian Standard

## PL (hidden)
Sunrise Electromelt Private Limited
Plot No L - 25, & L - 26, Concolim IDC, 403703, South Goa, Goa, INDIA
Email ID: sunrisepurchase56@gmail.com | [17 empty] | Mobile: +919158975656
A | B | C | D | E | F | G | H | I | J | K | L | M | N | O | P | Q | R | S | T | U | V | W | X | Y | Z | AA | AB | AC | AD | AE | Page 01 of 01
Plant Layout
Appliciant Name | [7 empty] | :- | #REF!
Appliciant Addrerss | [7 empty] | :- | #REF!
Application No. | [7 empty] | :- | #REF! | [8 empty] | Date of Application | [7 empty] | :- | #REF!
IS Code | [7 empty] | :- | #REF! | [8 empty] | Date of Inspection | [7 empty] | :- | #REF!
To
The Director & Head
Bureau of Indian Standard
#REF!
Sponge Iron Unit
Structure Mill with All Required Accessories - 02
Structure Mill with All Required Accessories - 01
Mechanical Lab
Wire Rod Manufacturing Unit With All Required Accessories
Continuous Casting Machine
Admin
[18 empty] | Spectro Lab |  |  | Induction Furnace Unit Shed with All Required Accessories
Weighbridge
|  | Gate 03 | [6 empty] | Gate 01 | [8 empty] | Gate 02
Signature
#REF!
Place |  |  | :- | #REF! | [15 empty] | #REF!
Date |  |  | :- | #REF! | [15 empty] | Seal of the Firm

## Map (hidden)
Sunrise Electromelt Private Limited
Plot No L - 25, & L - 26, Concolim IDC, 403703, South Goa, Goa, INDIA
Email ID: sunrisepurchase56@gmail.com | [17 empty] | Mobile: +919158975656
A | B | C | D | E | F | G | H | I | J | K | L | M | N | O | P | Q | R | S | T | U | V | W | X | Y | Z | AA | AB | AC | AD | AE | Page 01 of 01
Plant Location Map
Appliciant Name | [7 empty] | :- | #REF!
Appliciant Addrerss | [7 empty] | :- | #REF!
Application No. | [7 empty] | :- | #REF! | [8 empty] | Date of Application | [7 empty] | :- | #REF!
IS Code | [7 empty] | :- | #REF! | [8 empty] | Date of Inspection | [7 empty] | :- | #REF!
To
The Director & Head
Bureau of Indian Standard
#REF!
Latitude | [7 empty] | : |  | 21.3859 | [7 empty] | Longitude | [7 empty] | : |  | 81.6406
Signature
#REF!
Place |  |  | :- | #REF! | [15 empty] | #REF!
Date |  |  | :- | #REF! | [15 empty] | Seal of the Firm

## UG-2 (hidden)
Sunrise Electromelt Private Limited
Plot No L - 25, & L - 26, Concolim IDC, 403703, South Goa, Goa, INDIA
Email ID: sunrisepurchase56@gmail.com | [17 empty] | Mobile: +919158975656
A | B | C | D | E | F | G | H | I | J | K | L | M | N | O | P | Q | R | S | T | U | V | W | X | Y | Z | AA | AB | AC | AD | AE | Page 01 of 01
Undertaking for Address
Appliciant Name | [7 empty] | :- | #REF!
Appliciant Addrerss | [7 empty] | :- | #REF!
Application No. | [7 empty] | :- | #REF! | [8 empty] | Date of Application | [7 empty] | :- | #REF!
IS Code | [7 empty] | :- | #REF! | [8 empty] | Date of Inspection | [7 empty] | :- | #REF!
To
The Director & Head
Bureau of Indian Standard
#REF!
Respected Sir, We are requested to you kindly consider our factory address as given in our Factory License - Om Sponge "Muretti Road, Siltara, Raipur, CG"
Signature
#REF!
Place |  |  | :- | #REF! | [15 empty] | #REF!
Date |  |  | :- | #REF! | [15 empty] | Seal of the Firm

## U - LD (hidden)
OM SPONGE
Village Munrethi, Siltara Industrial Area, Phase - II, Raipur - 493221, Chhattisgarh, INDIA
Email ID: omsponge@gmail.com | [17 empty] | Mobile: +919431110234
A | B | C | D | E | F | G | H | I | J | K | L | M | N | O | P | Q | R | S | T | U | V | W | X | Y | Z | AA | AB | AC | AD | AE | Page 01 of 01
Undertaking for Long Duration Test
Appliciant Name | [7 empty] | :- | #REF!
Appliciant Addrerss | [7 empty] | :- | #REF!
Application No. | [7 empty] | :- | #REF! | [8 empty] | Date of Application | [7 empty] | :- | #REF!
IS Code | [7 empty] | :- | #REF! | [8 empty] | Date of Inspection | [7 empty] | :- | #REF!
To
The Director & Head
Bureau of Indian Standard
#REF!
Respected / Sir,
#REF!
I Understand & Agree that in Event of Failure of the Sample Drawn for the Purpose of Grant of Licence to Use & Apply Standard Mark in the Following Type Tests or My Inability to Submit the Test Report for Following Tests within 30 Days (One Month) of the Date of Completion of the Test(s) as Confirmed by the Laboratory*, The Licence if Granted to Me, shall be Processed for Cancellation:
| Sr. No. |  | Type of Test | [18 empty] | Duration of Test | [6 empty] | Date of Completion of Test
| 1 |  | #REF! | [18 empty] | #REF! | [6 empty] | #REF!
| 2 |  | #REF! | [18 empty] | #REF! | [6 empty] | #REF!
| 3 |  | #REF! | [18 empty] | #REF! | [6 empty] | #REF!
| 4 |  | #REF! | [18 empty] | #REF! | [6 empty] | #REF!
Further, I duly Undertake that I shall Abide by all the Directions Issued by the Bureau in this Regard.
Signature
#REF!
Place |  |  | :- | #REF! | [15 empty] | #REF!
Date |  |  | :- | #REF! | [15 empty] | Seal of the Firm

## LS-Applicant (hidden)
OM SPONGE
Village Munrethi, Siltara Industrial Area, Phase - II, Raipur - 493221, Chhattisgarh, INDIA
Email ID: omsponge@gmail.com | [17 empty] | Mobile: +919431110234
A | B | C | D | E | F | G | H | I | J | K | L | M | N | O | P | Q | R | S | T | U | V | W | X | Y | Z | AA | AB | AC | AD | AE | Page 01 of 01
Undertaking by the Manufacturer for Utilisation of CBTF (Annex I - Part A)
Appliciant Name | [7 empty] | :- | #REF!
Appliciant Addrerss | [7 empty] | :- | #REF!
Application No. | [7 empty] | :- | #REF! | [8 empty] | Date of Application | [7 empty] | :- | #REF!
IS Code | [7 empty] | :- | #REF! | [8 empty] | Date of Inspection | [7 empty] | :- | #REF!
To
The Director & Head
Bureau of Indian Standard
#REF!
Sub: Request for Utilisation of Cluster Based Test Facility (CBTF) for the Purposes of Operation of Scheme of Inspection and Testing (SIT)
Dear Sir
1 | #REF!
2 | #REF!
3 | I / We fully Understand that any Arrangements or Expenses Resulting due to Travel from Manufacturing Premises to CBTF Towards BIS Inspection & Testing Purposes shall be made or borne by the me / us. In addition, Special Inspection Charges for any Extra Day(s) Required for this purpose shall also be Borne by me / us as per the Prevailing Rates.
4 | I / We fully understand that the Maintenance of Proper Records as per SIT is the Manufacturer’s Responsibility while BIS is Facilitating us to Utilise the Testing Infrastructure of CBTF.
5 | I / We fully understand that all the Responsibilities Related to Transport of Samples from Factory to CBTF, Providing Access to CBTF in Addition to our Factory Including Resultant Expenses, Lies with me / us.
6 | I / We undertake that if After the Grant of Licence there Arises any Situation which Results in Non - Adherence of SIT, Such Information shall be shared with BIS Immediately. Also, I / We undertake that Licence to use Standard Mark shall be PUT Under Self - Suspension & Confirmation of the same shall also be Communicated to BIS in this information.
7 | I / We undertake that if there Arises any Situation which Poses Difficulty in Adherence to SIT before Processing of Application for Grant of Licence, Such information shall be shared with BIS Immediately & the Application may be Processed for Closure. I / We also understand, BIS may Suspend or Initiate Cancellation of our Licence without any Prior notice due to any Difficulty in Adherence to SIT arising out of Utilisation of CBTF as in - House Test Facility
8 | I / We fully understand that any Failure to Comply with our Statements, whether Knowingly, or Unknowingly, BIS Reserves the Right to Suspend or Cancel our Licence and take Necessary Actions as per the BIS Act, 2016 & Rules & Regulations Framed Thereunder.
Signature
#REF!
Place |  |  | :- | #REF! | [15 empty] | #REF!
Date |  |  | :- | #REF! | [15 empty] | Seal of the Firm

## LS-CBTF 1 (hidden)
OM SPONGE
Village Munrethi, Siltara Industrial Area, Phase - II, Raipur - 493221, Chhattisgarh, INDIA
Email ID: omsponge@gmail.com | [17 empty] | Mobile: +919431110234
A | B | C | D | E | F | G | H | I | J | K | L | M | N | O | P | Q | R | S | T | U | V | W | X | Y | Z | AA | AB | AC | AD | AE | Page 01 of 02
Undertaking by the CBTF (Annexure - II)
CBTF Name | [7 empty] | :- | #REF!
CBTF Addrerss | [7 empty] | :- | #REF!
Application No. | [7 empty] | :- | #REF! | [8 empty] | Date of Application | [7 empty] | :- | #REF!
IS Code | [7 empty] | :- | #REF! | [8 empty] | Date of Inspection | [7 empty] | :- | #REF!
To
The Director & Head
Bureau of Indian Standard
#REF!
Sub: Intimation About Setup of Cluster Based Test Facility (CBTF) for the Purposes of Operation of Scheme of Inspection and Testing (SIT)
Dear Sir
#REF!
| 154 | 1 | #REF!
| 155 | 2 | #REF!
| 156 | 3 | #REF!
| 157 | 4 | #REF!
2 | The Complete Details of the Equipments & Manufacturers Associated with Us for the BIS Certification Purposes are Enclosed as Annexure.
3 | I / We duly Undertake that Any information about Change in Testing Facility, Personnel Carrying out Testing & Manufacturers Associated with us Shall be Informed to BIS with the Date of Change.
4 | I / We fully understand that we shall Facilitate Transport of Samples from Manufacturers Factory to CBTF as well as Provide access of our facility to BIS Officials at all Times.
5 | I / We fully understand that any Failure to Comply with our Statements, whether Knowingly or Unknowingly, BIS Reserves the Right to Take Necessary Actions as per the BIS Act, 2016 & Rules and Regulations Framed Thereunder.
Signature
#REF!
Place |  |  | :- | #REF! | [15 empty] | #REF!
Date |  |  | :- | #REF! | [15 empty] | Seal of the Firm

## LS-CBTF 2 (hidden)
OM SPONGE
Village Munrethi, Siltara Industrial Area, Phase - II, Raipur - 493221, Chhattisgarh, INDIA
Email ID: omsponge@gmail.com | [17 empty] | Mobile: +919431110234
A | B | C | D | E | F | G | H | I | J | K | L | M | N | O | P | Q | R | S | T | U | V | W | X | Y | Z | AA | AB | AC | AD | AE | Page 02 of 02
Undertaking by the CBTF (Annexure - II)
CBTF Name | [7 empty] | :- | #REF!
CBTF Addrerss | [7 empty] | :- | #REF!
Application No. | [7 empty] | :- | #REF! | [8 empty] | Date of Application | [7 empty] | :- | #REF!
IS Code | [7 empty] | :- | #REF! | [8 empty] | Date of Inspection | [7 empty] | :- | #REF!
1 | Associated Manufacturers
#REF!
#REF!
2 | Name & Address of CBTF:
| CBTF Name | [6 empty] | :- | #REF!
| CBTF Addrerss | [6 empty] | :- | #REF!
3 | Name of Testing Personal(s):
| Name of QCI | [6 empty] | :- | #REF!
Sr No. |  | Test Equipments / Chemicals Name | [8 empty] | Make |  |  |  | Least Count |  |  |  | Range |  |  |  |  | Calibration Details |  |  |  | Clause Number |  |  |  | Remarks
Signature
#REF!
Place |  |  | :- | #REF! | [15 empty] | #REF!
Date |  |  | :- | #REF! | [15 empty] | Seal of the Firm

## BIS Query (hidden)
OM SPONGE
Village Munrethi, Siltara Industrial Area, Phase - II, Raipur - 493221, Chhattisgarh, INDIA
Email ID: omsponge@gmail.com | [17 empty] | Mobile: +919431110234
A | B | C | D | E | F | G | H | I | J | K | L | M | N | O | P | Q | R | S | T | U | V | W | X | Y | Z | AA | AB | AC | AD | AE | AF
Reply of BIS Queries During the Application OR Inspection
Appliciant Name | [7 empty] | :- | #REF!
Appliciant Addrerss | [7 empty] | :- | #REF!
Application No. | [7 empty] | :- | #REF! | [8 empty] | Date of Application | [7 empty] | :- | #REF!
IS Code | [7 empty] | :- | #REF! | [8 empty] | Date of Inspection | [7 empty] | :- | #REF!
Page 01 of 01
To
The Director & Head
Bureau of Indian Standard
#REF!
Signature
#REF!
Place |  |  | :- | #REF! | [15 empty] | #REF!
Date |  |  | :- | #REF! | [15 empty] | Seal of the Firm

## U - SIT (hidden)
OM SPONGE
Village Munrethi, Siltara Industrial Area, Phase - II, Raipur - 493221, Chhattisgarh, INDIA
Email ID: omsponge@gmail.com | [17 empty] | Mobile: +919431110234
A | B | C | D | E | F | G | H | I | J | K | L | M | N | O | P | Q | R | S | T | U | V | W | X | Y | Z | AA | AB | AC | AD | AE | AF
Amendment in Scheme of Inspection & Testing
Appliciant Name | [7 empty] | :- | #REF!
Appliciant Addrerss | [7 empty] | :- | #REF!
Application No. | [7 empty] | :- | #REF! | [8 empty] | Date of Application | [7 empty] | :- | #REF!
IS Code | [7 empty] | :- | #REF! | [8 empty] | Date of Inspection | [7 empty] | :- | #REF!
Page 01 of 01
To
The Director & Head
Bureau of Indian Standard
#REF!
Respected / Sir,
#REF!
Clause Number |  |  | Requirements | [5 empty] | Test Method | [5 empty] | Test Facility R / S |  |  |  | Number of Sample |  |  |  | Frequency |  |  |  | Remarks
[9 empty] | Clause |  |  | Reference
Cl 4.0 |  |  | Chemical Composition | [5 empty] | IS 440 | [5 empty] | S |  |  |  | Two |  |  |  | Every 3 Month |  |  |  | Raw Material Purchased with Test Certificate from Supplier. Testing of 02 Sample of Different Lots in Each 03 Months. (See Note 1)
Cl 5.1 |  |  | Tensile Test | [5 empty] | IS 1608 Part 1 | [5 empty] | R |  |  |  | One |  |  |  | Each Control Unit
Cl 5.2 |  |  | Embrittlement Test | [5 empty] | Cl 5.2.1 |  |  | IS 4412 |  |  | S |  |  |  | One |  |  |  | Every Six Month |  |  |  | When Required by the Purchaser
Cl 6.0 |  |  | Freedom From Defects | [5 empty] | Cl 6.0 |  |  | IS 4412 |  |  | R |  |  |  | One |  |  |  | Each Control Unit
Cl 7.0 |  |  | Dimension & Tolerance | [5 empty] | Cl 7.0 |  |  | IS 9861 |  |  | R |  |  |  | One |  |  |  | Each Control Unit
Note 1 We are Procuring Copper Cathode from M/s Hindalco Industries (Without ISI Mark Currently, with Manufacturer's TC), Which is having BIS Certification Marks Licence for IS 191. We will be Procuring Copper Cathode as per IS 191 Only, after QCO Comes into Effect.
R - Required
S - Sub Contracted by NABL / BIS Recognized Laboratories
Signature
#REF!
Place |  |  | :- | #REF! | [15 empty] | #REF!
Date |  |  | :- | #REF! | [15 empty] | Seal of the Firm

## U - MMF (hidden)
OM SPONGE
Village Munrethi, Siltara Industrial Area, Phase - II, Raipur - 493221, Chhattisgarh, INDIA
Email ID: omsponge@gmail.com | [17 empty] | Mobile: +919431110234
A | B | C | D | E | F | G | H | I | J | K | L | M | N | O | P | Q | R | S | T | U | V | W | X | Y | Z | AA | AB | AC | AD | AE | AF
Declaration Regarding Minimum Marking Fee Calculation
Appliciant Name | [7 empty] | :- | #REF!
Appliciant Addrerss | [7 empty] | :- | #REF!
Application No. | [7 empty] | :- | #REF! | [8 empty] | Date of Application | [7 empty] | :- | #REF!
IS Code | [7 empty] | :- | #REF! | [8 empty] | Date of Inspection | [7 empty] | :- | #REF!
Page 01 of 01
To
The Director & Head
Bureau of Indian Standard
#REF!
Sub: Declaration Regarding Minimum Marking Fee Calculation
Dear Sir,
#REF!
Following are the Information as Desired by BIS for Calculation of Minimum Marking Fee:
| 1 | Unit of Sale | [13 empty] | : |  | Tonne
| 2 | Annual Production Capacity | [13 empty] | : |  | 1000 |  |  |  |  | Tonne / Year (As Provided in Application)
| 3 | Value of Production (Per Unit) | [13 empty] | : |  | 755000 |  |  |  |  | (As Provided in Application)
| 4 | Cost of Production (Per Unit) | [13 empty] | : |  | 730000 |  |  |  |  | / Tonne
| 5 | Cost (Market Cost) of Most Common Variety | [13 empty] | : |  | 755000 |  |  |  |  | / Tonne
Signature
#REF!
Place |  |  | :- | #REF! | [15 empty] | #REF!
Date |  |  | :- | #REF! | [15 empty] | Seal of the Firm